## Sheet1
Copper concentrate mineral to element converter (version 17 April 2024)
Mineral | Chemical Formula | Mineral content in copper concentrate | Cu content in mineral | Cu content in copper concentrate | Converted to main minerals | Distribution
|  | % | % | % | % | %
|  | Enter the mineralogy of your copper concentrate into the yellow fields. The numbers provided by default in the yellow fields are an example and should be replaced. Do not edit any other fields than the yellow fields. |  |  | Note: Some less frequent copper minerals are counted together with a similar copper mineral | Copy the blue fields into the "Distribution" column in MeClas to calculate the classification of your copper concentrate.
Chalcopyrite | CuFeS2 | 72 | 34.63% | 24.9336 | 24.9336 | 92.92%
Chalcocite | Cu2S |  | 79.85% | 0 | 0 | 0%
Covellite | CuS |  | 66.46% | 0 | 0 | 0%
Bornite | Cu5FeS4 | 3 | 63.31% | 1.8993 | 1.8993 | 7.078%
Digenite | Cu9S5 |  | 78.1% | 0 | 0 | 0%
Tennantite | Cu12As4S13 |  | 47.51% | 0 | 0 | 0%
Enargite | Cu3AsS4 |  | 48.41% | 0 | 0 | 0%
Copper (II) oxide | CuO |  | 79.87% | 0 | 0 | 0%
Mckinstryite | (Ag,Cu)2S |  | 23.94% | 0 | cfr. Chalcocite
Cubanite | Cu2Fe2S3 |  | 23.41% | 0 | cfr. Bornite
Tetrahedrite | Cu12Sb4S14 |  | 34.8% | 0 | cfr. Tennantite
Argentotennantite | (Ag,Cu)10(Zn,Fe)2(As,Sb)4S13 |  | 8.55% | 0 | cfr. Tennantite
Famatinite | Cu3SbS4 |  | 43.26% | 0 | cfr. Enargite
Wittichenite | Cu3BiS3 |  | 38.45% | 0 | cfr. Enargite
Delafossite | CuFeO2 |  | 41.97% | 0 | cfr. CuO
Valleriite | (Fe, Cu)4(Mg,Al)3 [(OH,O)6¦S4] |  | 24.03% | 0 | cfr. CuO
Malachite | Cu2CO3(OH)2 |  | 57.48% | 0 | cfr. CuO
|  |  | Total Cu content in copper concentrate, based on mineralogy (%) | 26.8329 | The total Cu content should be within 90-110% of the measured elemental content. If this is not the case, the mineralogy should be re-assessed.